## List1
Emisivita oblasti
| č. pokusu | Proud (mA) | Napětí (mV) | 1 (lak) | 3 (Pt) | 4 (substrát) | 5 (meandr)
Topný meandr | 1 | 106 | 1820 | 0.96 | 0.152 | 0.824 | 0.407
| 2 | 130 | 2503 | 0.96 | 0.118 | 0.847 | 0.385
| 3 | 147 | 3278 | 0.96 | 0.114 | 0.861 | 0.385
| 4 | 160 | 3984 | 0.96 | 0.112 | 0.859 | 0.305
| 5 | 160 | 3989 | 0.96 | 0.1 | 0.843 | 0.342
| 6 | 175 | 5090 | 0.96 | 0.1 | 0.842 | 0.338
| 7 | 192 | 6583 | 0.96 | 0.1 | 0.767 | 0.354
Interdig. elektrody | 8 | 121 | 2287 | 0.96 | 0.1 | 0.788 | 0.479
| 9 | 140 | 2964 | 0.96 | 0.1 | 0.794 | 0.481
| 10 | 163 | 4220 | 0.96 | 0.1 | 0.799 | 0.453
| 11 | 163 | 4220 | 0.96 | 0.1 | 0.789 | 0.437
| 12 | 181 | 5655 | 0.96 | 0.1 | 0.787 | 0.455
| 13 | 200 | 7813 | 0.96 | 0.1 | 0.796 | 0.457
[7 empty] | 0.4603333 | -0.02333333
0.02066667